## CS
Data source papers | Group | f(OPC) | n(OPC) | f(SAC) | n(SAC) | n(FA) | n(GGBS) | n(SF) | n(W/B) | n(B/S) | n(WRA) | n(Fb-E) | n(Fb-L) | n(Fb) | CS
Research on preparation and application of high performance 3D printed concrete | unit | MPa | % | MPa | % | % | % | % | -- | -- | % | GPa | mm | % | MPa
| 1 | 42.5 | 0.95 | 0 | 0 | 0 | 0 | 0.05 | 0.3 | 1 | 1 | 0 | 0 | 0 | 13.4
| 2 | 42.5 | 0.95 | 0 | 0 | 0 | 0 | 0.05 | 0.3 | 1 | 1 | 0 | 0 | 0 | 13.2
| 3 | 42.5 | 0.95 | 0 | 0 | 0 | 0 | 0.05 | 0.3 | 1 | 1 | 0 | 0 | 0 | 13.1
| 4 | 42.5 | 0.95 | 0 | 0 | 0 | 0 | 0.05 | 0.3 | 1 | 1 | 0 | 0 | 0 | 13
| 5 | 42.5 | 0.95 | 0 | 0 | 0 | 0 | 0.05 | 0.3 | 1 | 1 | 0 | 0 | 0 | 12.1
| 6 | 42.5 | 0.95 | 0 | 0 | 0 | 0 | 0.05 | 0.3 | 1 | 1 | 0 | 0 | 0 | 11.1
| FA-1 | 42.5 | 0.9 | 0 | 0 | 0.05 | 0 | 0.05 | 0.3 | 1 | 1 | 0 | 0 | 0 | 78.58
| FA-2 | 42.5 | 0.85 | 0 | 0 | 0.1 | 0 | 0.05 | 0.3 | 1 | 1 | 0 | 0 | 0 | 79.58
| FA-3 | 42.5 | 0.8 | 0 | 0 | 0.15 | 0 | 0.05 | 0.3 | 1 | 1 | 0 | 0 | 0 | 81.12
| FA-4 | 42.5 | 0.75 | 0 | 0 | 0.2 | 0 | 0.05 | 0.3 | 1 | 1 | 0 | 0 | 0 | 78.82
| FA-5 | 42.5 | 0.7 | 0 | 0 | 0.25 | 0 | 0.05 | 0.3 | 1 | 1 | 0 | 0 | 0 | 76.09
| GGBS-1 | 42.5 | 0.9 | 0 | 0 | 0 | 0 | 0.05 | 0.3 | 1 | 1 | 0 | 0 | 0 | 76.86
| GGBS-2 | 42.5 | 0.85 | 0 | 0 | 0 | 0 | 0.05 | 0.3 | 1 | 1 | 0 | 0 | 0 | 78.05
| GGBS-3 | 42.5 | 0.8 | 0 | 0 | 0 | 0 | 0.05 | 0.3 | 1 | 1 | 0 | 0 | 0 | 81.47
| GGBS-4 | 42.5 | 0.75 | 0 | 0 | 0 | 0 | 0.05 | 0.3 | 1 | 1 | 0 | 0 | 0 | 80.12
| GGBS-5 | 42.5 | 0.7 | 0 | 0 | 0 | 0 | 0.05 | 0.3 | 1 | 1 | 0 | 0 | 0 | 77.97
| 1 | 42.5 | 0.7 | 0 | 0 | 0.25 | 0.25 | 0.05 | 0.3 | 1 | 0 | 0 | 0 | 0 | 79.37
| 2 | 42.5 | 0.7 | 0 | 0 | 0.25 | 0 | 0.05 | 0.3 | 1 | 0 | 60 | 3 | 1 | 80.66
| 3 | 42.5 | 0.7 | 0 | 0 | 0.25 | 0 | 0.05 | 0.3 | 1 | 0 | 60 | 3 | 2 | 82.51
| 4 | 42.5 | 0.7 | 0 | 0 | 0.25 | 0 | 0.05 | 0.3 | 1 | 0 | 60 | 3 | 3 | 80.13
| 5 | 42.5 | 0.7 | 0 | 0 | 0.25 | 0 | 0.05 | 0.3 | 1 | 0 | 60 | 3 | 4 | 78.54
| 6 | 42.5 | 0.7 | 0 | 0 | 0.25 | 0 | 0.05 | 0.3 | 1 | 0 | 60 | 6 | 0.5 | 78.18
| 7 | 42.5 | 0.7 | 0 | 0 | 0.25 | 0 | 0.05 | 0.3 | 1 | 0 | 60 | 6 | 0.8 | 80.23
| 8 | 42.5 | 0.7 | 0 | 0 | 0.25 | 0 | 0.05 | 0.3 | 1 | 0 | 60 | 6 | 0.9 | 81.51
| 9 | 42.5 | 0.7 | 0 | 0 | 0.25 | 0 | 0.05 | 0.3 | 1 | 0 | 60 | 6 | 1.1 | 78.33
| 10 | 42.5 | 0.7 | 0 | 0 | 0.25 | 0 | 0.05 | 0.3 | 1 | 0 | 60 | 6 | 1.3 | 76.79
| 11 | 42.5 | 0.7 | 0 | 0 | 0.25 | 0 | 0.05 | 0.3 | 1 | 0 | 0 | 0 | 0 | 79.37
| 12 | 42.5 | 0.7 | 0 | 0 | 0.25 | 0 | 0.05 | 0.3 | 1 | 0 | 0 | 0 | 0 | 79.77
| 13 | 42.5 | 0.7 | 0 | 0 | 0.25 | 0 | 0.05 | 0.3 | 1 | 0 | 0 | 0 | 0 | 80.65
| 14 | 42.5 | 0.7 | 0 | 0 | 0.25 | 0 | 0.05 | 0.3 | 1 | 0 | 0 | 0 | 0 | 81.12
| 15 | 42.5 | 0.7 | 0 | 0 | 0.25 | 0 | 0.05 | 0.3 | 1 | 0 | 0 | 0 | 0 | 79.26
| 16 | 42.5 | 0.7 | 0 | 0 | 0.25 | 0 | 0.05 | 0.3 | 1 | 0 | 30 | 6 | 0.24 | 77.85
| 17 | 42.5 | 0.7 | 0 | 0 | 0.25 | 0 | 0.05 | 0.3 | 1 | 0 | 30 | 6 | 0.36 | 76.39
| 18 | 42.5 | 0.7 | 0 | 0 | 0.25 | 0 | 0.05 | 0.3 | 1 | 0 | 30 | 6 | 0.48 | 75.42
| 19 | 42.5 | 0.7 | 0 | 0 | 0.25 | 0 | 0.05 | 0.3 | 1 | 0 | 30 | 6 | 0.6 | 73.21
| 20 | 42.5 | 0.7 | 0 | 0 | 0.25 | 0 | 0.05 | 0.3 | 1 | 0 | 30 | 6 | 0.72 | 70
Effect of water-binder ratio on extrusion and mechanical properties of 3D printed concrete | Benchmarks | 42.5 | 0.95 | 42.5 | 0.05 | 0.22 | 0 | 0 | 0.37 | 1 | 0.1 | 30 | 6 | 0.3 | 59.2
| Ratio C1 | 42.5 | 0.95 | 42.5 | 0.05 | 0.22 | 0 | 0 | 0.35 | 1 | 0.1 | 30 | 6 | 0.3 | 61.2
| Ratio C2 | 42.5 | 0.95 | 42.5 | 0.05 | 0.22 | 0 | 0 | 0.39 | 1 | 0.1 | 30 | 6 | 0.3 | 56.7
Effect of Hydroxypropyl Methylcellulose on the Properties of 3D Printing Mortar | M | 52.5 | 1 | 0 | 0 | 0 | 0 | 0 | 0.35 | 1.5 | 0 | 0 | 0 | 0 | 49
| M⁃H0. 05 | 52.5 | 1 | 0 | 0 | 0 | 0 | 0 | 0.35 | 1.5 | 0 | 0 | 0 | 0 | 44
| M⁃H0. 10 | 52.5 | 1 | 0 | 0 | 0 | 0 | 0 | 0.35 | 1.5 | 0 | 0 | 0 | 0 | 39
| M⁃H0. 20 | 52.5 | 1 | 0 | 0 | 0 | 0 | 0 | 0.35 | 1.5 | 0 | 0 | 0 | 0 | 37
| M⁃H0. 30 | 52.5 | 1 | 0 | 0 | 0 | 0 | 0 | 0.35 | 1.5 | 0 | 0 | 0 | 0 | 32
Research on mix design and basic properties of 3D printed concrete | Group 1 | 42.5 | 1 | 0 | 0 | 0 | 0 | 0 | 0.3 | 1 | 0.5 | 0 | 0 | 0 | 82
| Group 2 | 42.5 | 1 | 0 | 0 | 0 | 0 | 0 | 0.32 | 1 | 0.5 | 0 | 0 | 0 | 78
| Group 3 | 42.5 | 1 | 0 | 0 | 0 | 0 | 0 | 0.34 | 1 | 0.5 | 0 | 0 | 0 | 74
| Group 2 | 42.5 | 1 | 0 | 0 | 0 | 0 | 0 | 0.32 | 1 | 0.5 | 0 | 0 | 0 | 78
| Group 4 | 42.5 | 1 | 0 | 0 | 0 | 0 | 0 | 0.32 | 1 | 0.7 | 0 | 0 | 0 | 79
| Group 5 | 42.5 | 1 | 0 | 0 | 0 | 0 | 0 | 0.32 | 1 | 0.9 | 0 | 0 | 0 | 77
| Group 2 | 42.5 | 1 | 0 | 0 | 0 | 0 | 0 | 0.32 | 1 | 0.5 | 0 | 0 | 0 | 78
| Group 6 | 42.5 | 1 | 0 | 0 | 0 | 0 | 0 | 0.32 | 1 | 0.5 | 0 | 0 | 0 | 77
| Group 7 | 42.5 | 1 | 0 | 0 | 0 | 0 | 0 | 0.32 | 1 | 0.5 | 0 | 0 | 0 | 75
| Group 2 | 42.5 | 1 | 0 | 0 | 0 | 0 | 0 | 0.32 | 1 | 0.5 | 0 | 0 | 0 | 78
| Group 8 | 42.5 | 1 | 0 | 0 | 0 | 0 | 0 | 0.32 | 1 | 0.5 | 0 | 0 | 0 | 79
| Group 9 | 42.5 | 1 | 0 | 0 | 0 | 0 | 0 | 0.32 | 1 | 0.5 | 0 | 0 | 0 | 77
| Group 1 | 42.5 | 1 | 0 | 0 | 0 | 0 | 0 | 0.3 | 1 | 0.5 | 0 | 0 | 0 | 82
| Group 10 | 42.5 | 1 | 0 | 0 | 0 | 0 | 0 | 0.32 | 1.5 | 0.5 | 0 | 0 | 0 | 73
| Group 11 | 42.5 | 1 | 0 | 0 | 0 | 0 | 0 | 0.36 | 2 | 0.5 | 0 | 0 | 0 | 67
| Best | 42.5 | 1 | 0 | 0 | 0 | 0 | 0 | 0.32 | 1 | 0.5 | 0 | 0 | 0 | 79.5
Preparation and mechanical properties of extrusion-cured 3D printing concrete materials | ZJ-1 | 0 | 0 | 42.5 | 0.6 | 0.2 | 0.2 | 0 | 0.26 | 0.7 | 0.05 | 0 | 0 | 0 | 56.1
| ZJ-2 | 0 | 0 | 42.5 | 0.6 | 0.2 | 0.2 | 0 | 0.26 | 0.9 | 0.15 | 0 | 0 | 0 | 48.3
| ZJ-3 | 0 | 0 | 42.5 | 0.6 | 0.2 | 0.2 | 0 | 0.26 | 0.1 | 0.25 | 0 | 0 | 0 | 49.4
| ZJ-4 | 0 | 0 | 42.5 | 0.6 | 0.2 | 0.2 | 0 | 0.26 | 0.3 | 0.35 | 0 | 0 | 0 | 41.2
| ZJ-5 | 0 | 0 | 42.5 | 0.6 | 0.2 | 0.2 | 0 | 0.28 | 0.7 | 0.15 | 0 | 0 | 0 | 46.7
| ZJ-6 | 0 | 0 | 42.5 | 0.6 | 0.2 | 0.2 | 0 | 0.28 | 0.9 | 0.05 | 0 | 0 | 0 | 51.5
| ZJ-7 | 0 | 0 | 42.5 | 0.6 | 0.2 | 0.2 | 0 | 0.28 | 1.1 | 0.35 | 0 | 0 | 0 | 43.4
| ZJ-8 | 0 | 0 | 42.5 | 0.6 | 0.2 | 0.2 | 0 | 0.28 | 1.3 | 0.25 | 0 | 0 | 0 | 50
| ZJ-9 | 0 | 0 | 42.5 | 0.6 | 0.2 | 0.2 | 0 | 0.3 | 0.7 | 0.25 | 0 | 0 | 0 | 51.6
| ZJ-10 | 0 | 0 | 42.5 | 0.6 | 0.2 | 0.2 | 0 | 0.3 | 0.9 | 0.35 | 0 | 0 | 0 | 48.7
| ZJ-11 | 0 | 0 | 42.5 | 0.6 | 0.2 | 0.2 | 0 | 0.3 | 0.1 | 0.05 | 0 | 0 | 0 | 49.7
| ZJ-12 | 0 | 0 | 42.5 | 0.6 | 0.2 | 0.2 | 0 | 0.3 | 1.3 | 0.15 | 0 | 0 | 0 | 48.4
| ZJ-13 | 0 | 0 | 42.5 | 0.6 | 0.2 | 0.2 | 0 | 0.32 | 0.7 | 0.35 | 0 | 0 | 0 | 48.2
| ZJ-14 | 0 | 0 | 42.5 | 0.6 | 0.2 | 0.2 | 0 | 0.32 | 0.9 | 0.25 | 0 | 0 | 0 | 44.7
| ZJ-15 | 0 | 0 | 42.5 | 0.6 | 0.2 | 0.2 | 0 | 0.32 | 1.1 | 0.15 | 0 | 0 | 0 | 47.9
| ZJ-16 | 0 | 0 | 42.5 | 0.6 | 0.2 | 0.2 | 0 | 0.32 | 1.3 | 0.05 | 0 | 0 | 0 | 49.7
| 0 | 0 | 0 | 42.5 | 0.6 | 0.2 | 0.2 | 0 | 0.29 | 1 | 0.2 | 0 | 0 | 0 | 48.15
| 1 | 0 | 0 | 42.5 | 0.6 | 0.2 | 0.2 | 0 | 0.29 | 1 | 0.2 | 75 | 6 | 0.1 | 49.3
| 2 | 0 | 0 | 42.5 | 0.6 | 0.2 | 0.2 | 0 | 0.29 | 1 | 0.2 | 75 | 6 | 0.2 | 51.85
| 3 | 0 | 0 | 42.5 | 0.6 | 0.2 | 0.2 | 0 | 0.29 | 1 | 0.2 | 75 | 6 | 0.3 | 49.9
| 4 | 0 | 0 | 42.5 | 0.6 | 0.2 | 0.2 | 0 | 0.29 | 1 | 0.2 | 75 | 6 | 0.4 | 48.15
| 0 | 0 | 0 | 42.5 | 0.6 | 0.2 | 0.2 | 0 | 0.29 | 1 | 0.2 | 0 | 15 | 0 | 48.15
| 1 | 0 | 0 | 42.5 | 0.6 | 0.2 | 0.2 | 0 | 0.29 | 1 | 0.2 | 80 | 15 | 0.1 | 50.7
| 2 | 0 | 0 | 42.5 | 0.6 | 0.2 | 0.2 | 0 | 0.29 | 1 | 0.2 | 80 | 15 | 0.2 | 51.43
| 3 | 0 | 0 | 42.5 | 0.6 | 0.2 | 0.2 | 0 | 0.29 | 1 | 0.2 | 80 | 15 | 0.3 | 51.98
Preparation and crack resistance of 3D printed fiber concrete | S1 | 52.5 | 0.726 | 0 | 0 | 0.18 | 0 | 0.091 | 0.24 | 1 | 0 | 200 | 6 | 1 | 81.6
| S6 | 52.5 | 0.726 | 0 | 0 | 0.18 | 0 | 0.091 | 0.26 | 1 | 0 | 200 | 6 | 1 | 77.6
| E1 | 52.5 | 0.7 | 0 | 0 | 0.2 | 0 | 0.1 | 0.27 | 2 | 1.3 | 0 | 0 | 0 | 54.7
| E4 | 52.5 | 0.6 | 0 | 0 | 0.3 | 0 | 0.1 | 0.27 | 2 | 1.3 | 0 | 0 | 0 | 47.3
| P0 | 52.5 | 0.857 | 0 | 0 | 0 | 0 | 0.143 | 0.4 | 1 | 1.14 | 0 | 0 | 0 | 46
| P2L6 | 52.5 | 0.857 | 0 | 0 | 0 | 0 | 0.143 | 0.4 | 1 | 1.14 | 3.1 | 6 | 0.2 | 44
| P2L9 | 52.5 | 0.857 | 0 | 0 | 0 | 0 | 0.143 | 0.4 | 1 | 1.14 | 3.1 | 9 | 0.2 | 43.25
| P2L12 | 52.5 | 0.857 | 0 | 0 | 0 | 0 | 0.143 | 0.4 | 1 | 1.14 | 3.1 | 12 | 0.2 | 40.2
| P4L6 | 52.5 | 0.857 | 0 | 0 | 0 | 0 | 0.143 | 0.4 | 1 | 1.14 | 3.1 | 6 | 0.4 | 42.5
| P4L9 | 52.5 | 0.857 | 0 | 0 | 0 | 0 | 0.143 | 0.4 | 1 | 1.14 | 3.1 | 9 | 0.4 | 40.5
| P4L12 | 52.5 | 0.857 | 0 | 0 | 0 | 0 | 0.143 | 0.4 | 1 | 1.14 | 3.1 | 12 | 0.4 | 36.5
| P6L6 | 52.5 | 0.857 | 0 | 0 | 0 | 0 | 0.143 | 0.4 | 1 | 1.14 | 3.1 | 6 | 0.6 | 39.8
| P6L9 | 52.5 | 0.857 | 0 | 0 | 0 | 0 | 0.143 | 0.4 | 1 | 1.14 | 3.1 | 9 | 0.6 | 37.75
| P6L12 | 52.5 | 0.857 | 0 | 0 | 0 | 0 | 0.143 | 0.4 | 1 | 1.14 | 3.1 | 12 | 0.6 | 33
| P8L6 | 52.5 | 0.857 | 0 | 0 | 0 | 0 | 0.143 | 0.4 | 1 | 1.14 | 3.1 | 6 | 0.8 | 35.75
| P8L9 | 52.5 | 0.857 | 0 | 0 | 0 | 0 | 0.143 | 0.4 | 1 | 1.14 | 3.1 | 9 | 0.8 | 34.5
| P8L12 | 52.5 | 0.857 | 0 | 0 | 0 | 0 | 0.143 | 0.4 | 1 | 1.14 | 3.1 | 12 | 0.8 | 30.8
| P10L6 | 52.5 | 0.857 | 0 | 0 | 0 | 0 | 0.143 | 0.4 | 1 | 1.14 | 3.1 | 6 | 1 | 32.5
| P10L9 | 52.5 | 0.857 | 0 | 0 | 0 | 0 | 0.143 | 0.4 | 1 | 1.14 | 3.1 | 9 | 1 | 30.5
| P10L12 | 52.5 | 0.857 | 0 | 0 | 0 | 0 | 0.143 | 0.4 | 1 | 1.14 | 3.1 | 12 | 1 | 26.5
Research on ultra-high performance concrete suitable for 3D printing construction | 1 | 52.5 | 0.75 | 0 | 0 | 0.1 | 0.1 | 0.05 | 0.16 | 1 | 0.4 | 0 | 0 | 0 | 130.6
| 2 | 52.5 | 0.65 | 0 | 0 | 0.15 | 0.15 | 0.05 | 0.16 | 1 | 0.4 | 0 | 0 | 0 | 130
| 3 | 52.5 | 0.55 | 0 | 0 | 0.2 | 0.2 | 0.05 | 0.16 | 1 | 0.4 | 0 | 0 | 0 | 129.8
| 4 | 52.5 | 0.65 | 0 | 0 | 0.1 | 0.15 | 0.1 | 0.16 | 1 | 0.4 | 0 | 0 | 0 | 129.4
| 5 | 52.5 | 0.55 | 0 | 0 | 0.15 | 0.2 | 0.1 | 0.16 | 1 | 0.4 | 0 | 0 | 0 | 125.5
| 6 | 52.5 | 0.6 | 0 | 0 | 0.2 | 0 | 0.1 | 0.16 | 1 | 0.4 | 0 | 0 | 0 | 128
| 7 | 52.5 | 0.55 | 0 | 0 | 0.1 | 0.2 | 0.15 | 0.16 | 1 | 0.4 | 0 | 0 | 0 | 123.2
| 8 | 52.5 | 0.6 | 0 | 0 | 0.15 | 0.1 | 0.15 | 0.16 | 1 | 0.4 | 0 | 0 | 0 | 123.3
| 9 | 52.5 | 0.5 | 0 | 0 | 0.2 | 0.15 | 0.15 | 0.16 | 1 | 0.4 | 0 | 0 | 0 | 117.1
| 1 | 52.5 | 0.75 | 0 | 0 | 0.1 | 0.1 | 0.05 | 0.16 | 0.9 | 0 | 0 | 0 | 0 | 132
| 2 | 52.5 | 0.75 | 0 | 0 | 0.1 | 0.1 | 0.05 | 0.16 | 1 | 0 | 0 | 0 | 0 | 133
| 3 | 52.5 | 0.75 | 0 | 0 | 0.1 | 0.1 | 0.05 | 0.16 | 1.1 | 0 | 0 | 0 | 0 | 131.8
| 4 | 52.5 | 0.75 | 0 | 0 | 0.1 | 0.1 | 0.05 | 0.16 | 1.2 | 0 | 0 | 0 | 0 | 126
| Water-cement ratio 1 | 52.5 | 0.75 | 0 | 0 | 0.1 | 0.1 | 0.05 | 0.15 | 1 | 0 | 0 | 0 | 0 | 132
| Water-cement ratio 2 | 52.5 | 0.75 | 0 | 0 | 0.1 | 0.1 | 0.05 | 0.17 | 1 | 0 | 0 | 0 | 0 | 131.8
| Water-cement ratio 3 | 52.5 | 0.75 | 0 | 0 | 0.1 | 0.1 | 0.05 | 0.19 | 1 | 0 | 0 | 0 | 0 | 125
| Water-cement ratio 4 | 52.5 | 0.75 | 0 | 0 | 0.1 | 0.1 | 0.05 | 0.21 | 1 | 0 | 0 | 0 | 0 | 120.8
| Water-cement ratio-water reducer 1 | 52.5 | 0.75 | 0 | 0 | 0.1 | 0.1 | 0.05 | 0.15 | 1 | 0.4 | 0 | 0 | 0 | 139
| Water-cement ratio-water reducer 2 | 52.5 | 0.75 | 0 | 0 | 0.1 | 0.1 | 0.05 | 0.17 | 1 | 0.35 | 0 | 0 | 0 | 138
| Water-cement ratio-water reducer 3 | 52.5 | 0.75 | 0 | 0 | 0.1 | 0.1 | 0.05 | 0.19 | 1 | 0.32 | 0 | 0 | 0 | 130
| Water-cement ratio-water reducer 4 | 52.5 | 0.75 | 0 | 0 | 0.1 | 0.1 | 0.05 | 0.21 | 1 | 0.3 | 0 | 0 | 0 | 126
| Steel fiber content | 52.5 | 0.75 | 0 | 0 | 0.1 | 0.1 | 0.05 | 0.16 | 1 | 0 | 0 | 0 | 0 | 135
| Steel fiber content | 52.5 | 0.75 | 0 | 0 | 0.1 | 0.1 | 0.05 | 0.16 | 1 | 0 | 200 | 16 | 1 | 141
| Steel fiber content | 52.5 | 0.75 | 0 | 0 | 0.1 | 0.1 | 0.05 | 0.16 | 1 | 0 | 200 | 16 | 1.5 | 158
| Steel fiber content | 52.5 | 0.75 | 0 | 0 | 0.1 | 0.1 | 0.05 | 0.16 | 1 | 0 | 200 | 16 | 2 | 172
| Steel fiber content | 52.5 | 0.75 | 0 | 0 | 0.1 | 0.1 | 0.05 | 0.16 | 1 | 0 | 200 | 16 | 2.5 | 189
Preparation and performance research of 3D printed fiber reinforced concrete | J400 | 42.5 | 0.92 | 0 | 0 | 0 | 0 | 0.08 | 0.35 | 0.31 | 0.5 | 0 | 0 | 0 | 34.5
| J500 | 42.5 | 0.92 | 0 | 0 | 0 | 0 | 0.08 | 0.3 | 0.16 | 0.5 | 0 | 0 | 0 | 51.3
| J650 | 42.5 | 0.92 | 0 | 0 | 0 | 0 | 0.08 | 0.25 | 0.65 | 0.5 | 0 | 0 | 0 | 70.2
| J800 | 42.5 | 0.92 | 0 | 0 | 0 | 0 | 0.08 | 0.235 | 0.965 | 0.5 | 0 | 0 | 0 | 72.7
| J900 | 42.5 | 0.92 | 0 | 0 | 0 | 0 | 0.08 | 0.22 | 1.26 | 0.5 | 0 | 0 | 0 | 64.8
Research on 3D printing performance of fiber reinforced cement-based composites | E11 | 42.5 | 0.5 | 0 | 0 | 0.5 | 0 | 0 | 0.28 | 0.2 | 0.36 | 38 | 12 | 1.77 | 54
| E12 | 42.5 | 0.33 | 0 | 0 | 0.67 | 0 | 0 | 0.28 | 0.2 | 0.36 | 38 | 12 | 1.77 | 48
| E13 | 42.5 | 0.25 | 0 | 0 | 0.75 | 0 | 0 | 0.28 | 0.2 | 0.36 | 38 | 12 | 1.77 | 41
| E21 | 42.5 | 0.5 | 0 | 0 | 0.5 | 0 | 0 | 0.28 | 0.2 | 0.36 | 4 | 9 | 1.22 | 50
| E22 | 42.5 | 0.33 | 0 | 0 | 0.67 | 0 | 0 | 0.28 | 0.2 | 0.36 | 4 | 9 | 1.22 | 46
| E23 | 42.5 | 0.25 | 0 | 0 | 0.75 | 0 | 0 | 0.28 | 0.2 | 0.36 | 4 | 9 | 1.22 | 42
| E31 | 42.5 | 0.5 | 0 | 0 | 0.5 | 0 | 0 | 0.28 | 0.2 | 0.36 | 9 | 12 | 1.9 | 59
| E32 | 42.5 | 0.33 | 0 | 0 | 0.67 | 0 | 0 | 0.28 | 0.2 | 0.36 | 9 | 12 | 1.9 | 56
| E33 | 42.5 | 0.25 | 0 | 0 | 0.75 | 0 | 0 | 0.28 | 0.2 | 0.36 | 9 | 12 | 1.9 | 53
Research on the application of PVA fiber in 3D printing concrete | 1 | 0 | 0 | 42.5 | 0.6 | 0 | 0.3 | 0.1 | 0.18 | 2.49 | 0.31 | 40 | 9 | 0.8 | 62
| 2 | 0 | 0 | 42.5 | 0.6 | 0 | 0.3 | 0.1 | 0.18 | 2.49 | 0.31 | 40 | 9 | 1 | 65
| 3 | 0 | 0 | 42.5 | 0.6 | 0 | 0.3 | 0.1 | 0.18 | 2.49 | 0.31 | 40 | 9 | 1.2 | 68
| 4 | 0 | 0 | 42.5 | 0.6 | 0 | 0.3 | 0.1 | 0.18 | 2.49 | 0.31 | 40 | 9 | 1.4 | 71
| 5 | 0 | 0 | 42.5 | 0.6 | 0 | 0.3 | 0.1 | 0.18 | 2.49 | 0.31 | 40 | 9 | 1.6 | 73
Experimental study on 3D printed phosphorus slag powder concrete | 1 | 42.5 | 0.7 | 42.5 | 0.05 | 0 | 0.25 | 0 | 0.39 | 0.5 | 0 | 0 | 0 | 0 | 62
| 3 | 42.5 | 0.8 | 42.5 | 0.03 | 0 | 0.17 | 0 | 0.39 | 0.5 | 0 | 0 | 0 | 0 | 65
| 4 | 42.5 | 0.8 | 42.5 | 0.05 | 0 | 0.15 | 0 | 0.4 | 0.4 | 0 | 0 | 0 | 0 | 63
| 5 | 42.5 | 0.7 | 42.5 | 0.05 | 0 | 0.25 | 0 | 0.4 | 0.4 | 0 | 0 | 0 | 0 | 63
Study on the influence of ceramic sand on the printability and mechanical behavior of 3D printing mortar | 1 | 42.5 | 0.7 | 0 | 0 | 0.2 | 0 | 0.05 | 0.35 | 1 | 0.26 | 0 | 0 | 0 | 23
| 2 | 42.5 | 0.7 | 0 | 0 | 0.2 | 0 | 0.05 | 0.35 | 0.95 | 0.26 | 0 | 0 | 0 | 21
| 3 | 42.5 | 0.7 | 0 | 0 | 0.2 | 0 | 0.05 | 0.35 | 0.9 | 0.26 | 0 | 0 | 0 | 20
| 4 | 42.5 | 0.7 | 0 | 0 | 0.2 | 0 | 0.05 | 0.35 | 0.85 | 0.26 | 0 | 0 | 0 | 24
| 5 | 42.5 | 0.7 | 0 | 0 | 0.2 | 0 | 0.05 | 0.35 | 0.8 | 0.26 | 0 | 0 | 0 | 22
| 6 | 42.5 | 0.7 | 0 | 0 | 0.2 | 0 | 0.05 | 0.35 | 0.75 | 0.26 | 0 | 0 | 0 | 17
Study on the anisotropy of 3D printed fiber reinforced ceramsite concrete mechanics | W1 | 42.5 | 0.79 | 0 | 0 | 0.16 | 0 | 0.05 | 0.26 | 0.8 | 0.25 | 0 | 0 | 0 | 25
| W2 | 42.5 | 0.79 | 0 | 0 | 0.16 | 0 | 0.05 | 0.26 | 0.8 | 0.25 | 0 | 0 | 0 | 22
| W3 | 42.5 | 0.79 | 0 | 0 | 0.16 | 0 | 0.05 | 0.26 | 0.8 | 0.25 | 0 | 0 | 0 | 32
Effect of water-binder ratio on extrusion and mechanical properties of 3D printed concrete | 1 | 42.5 | 0.95 | 42.5 | 0.05 | 0 | 0 | 0 | 0.37 | 1 | 0.1 | 40 | 6 | 0.3 | 61.2
| 2 | 42.5 | 0.95 | 42.5 | 0.05 | 0 | 0 | 0 | 0.35 | 1 | 0.1 | 40 | 6 | 0.3 | 59.2
| 3 | 42.5 | 0.95 | 42.5 | 0.05 | 0 | 0 | 0 | 0.39 | 1 | 0.1 | 40 | 6 | 0.3 | 56.7
Study on the influence of basalt fiber on the performance of 3D printed recycled cement-based materials | 1 | 52.5 | 0.69 | 0 | 0 | 0.01 | 0 | 0 | 0.4 | 0.85 | 0.8 | 80 | 0 | 0 | 42
| 2 | 52.5 | 0.69 | 0 | 0 | 0.01 | 0 | 0 | 0.4 | 0.85 | 0.8 | 80 | 6 | 0.1 | 43
| 3 | 52.5 | 0.69 | 0 | 0 | 0.01 | 0 | 0 | 0.4 | 0.85 | 0.8 | 80 | 6 | 0.3 | 47.2
| 4 | 52.5 | 0.69 | 0 | 0 | 0.01 | 0 | 0 | 0.4 | 0.85 | 0.8 | 80 | 6 | 0.5 | 45.5
| 5 | 52.5 | 0.69 | 0 | 0 | 0.01 | 0 | 0 | 0.4 | 0.85 | 0.8 | 80 | 6 | 0.7 | 44
Study on the influence of basalt fiber on the performance of 3D printed recycled cement-based materials | 1 | 42.5 | 0.6 | 0 | 0 | 0.2 | 0.1 | 0.1 | 0.3 | 1 | 0.3 | 40 | 12 | 0.6 | 57
| 2 | 42.5 | 0.6 | 0 | 0 | 0.2 | 0.1 | 0.1 | 0.3 | 1 | 0.3 | 40 | 12 | 0.6 | 46
| 3 | 42.5 | 0.6 | 0 | 0 | 0.2 | 0.1 | 0.1 | 0.3 | 1 | 0.3 | 40 | 12 | 0.6 | 40
| 4 | 42.5 | 0.6 | 0 | 0 | 0.2 | 0.1 | 0.1 | 0.3 | 1 | 0.3 | 40 | 12 | 0.6 | 35
| 5 | 42.5 | 0.6 | 0 | 0 | 0.2 | 0.1 | 0.1 | 0.3 | 1 | 0.3 | 40 | 12 | 0.6 | 25
Study on mechanical properties of 3D printing of PVA fiber reinforced iron tailings sand concrete | W20-0 | 42.5 | 0.88 | 0 | 0 | 0 | 0 | 0.12 | 0.2 | 1.33 | 0.2 | 0 | 0 | 0 | 105
| W20-0.25 | 42.5 | 0.88 | 0 | 0 | 0 | 0 | 0.12 | 0.2 | 1.33 | 0.2 | 40 | 8 | 0.25 | 100
| W20-0.50 | 42.5 | 0.88 | 0 | 0 | 0 | 0 | 0.12 | 0.2 | 1.33 | 0.2 | 40 | 8 | 0.5 | 102
| W20-0.75 | 42.5 | 0.88 | 0 | 0 | 0 | 0 | 0.12 | 0.2 | 1.33 | 0.2 | 40 | 8 | 0.75 | 94
| W20-1 | 42.5 | 0.88 | 0 | 0 | 0 | 0 | 0.12 | 0.2 | 1.33 | 0.2 | 40 | 8 | 1 | 88
| W24-0 | 42.5 | 0.88 | 0 | 0 | 0 | 0 | 0.12 | 0.24 | 1.33 | 0.2 | 0 | 0 | 0 | 93
| W24.0.25 | 42.5 | 0.88 | 0 | 0 | 0 | 0 | 0.12 | 0.24 | 1.33 | 0.2 | 40 | 8 | 0.25 | 90
| W24.0.50 | 42.5 | 0.88 | 0 | 0 | 0 | 0 | 0.12 | 0.24 | 1.33 | 0.2 | 40 | 8 | 0.5 | 88
| W24.0.75 | 42.5 | 0.88 | 0 | 0 | 0 | 0 | 0.12 | 0.24 | 1.33 | 0.2 | 40 | 8 | 0.75 | 84
| W24-1 | 42.5 | 0.88 | 0 | 0 | 0 | 0 | 0.12 | 0.24 | 1.33 | 0.2 | 40 | 8 | 1 | 79
Research on optimization design and performance of 3D printed concrete | E1 | 52.5 | 0.5 | 0 | 0 | 0 | 0.3 | 0.2 | 0.2 | 1 | 1.8 | 0 | 0 | 0 | 56
| E2 | 52.5 | 0.5 | 0 | 0 | 0 | 0.3 | 0.2 | 0.2 | 1 | 1.8 | 0 | 0 | 0 | 55
| E3 | 52.5 | 0.5 | 0 | 0 | 0 | 0.3 | 0.2 | 0.2 | 1 | 1.8 | 0 | 0 | 0 | 54
| E4 | 52.5 | 0.5 | 0 | 0 | 0 | 0.3 | 0.2 | 0.2 | 1 | 1.8 | 0 | 0 | 0 | 52
| E5 | 52.5 | 0.5 | 0 | 0 | 0 | 0.3 | 0.2 | 0.2 | 1 | 1.8 | 0 | 0 | 0 | 48
| E6 | 52.5 | 0.5 | 0 | 0 | 0 | 0.3 | 0.2 | 0.2 | 1 | 1.8 | 0 | 0 | 0 | 43
| F1 | 52.5 | 0.5 | 0 | 0 | 0 | 0.3 | 0.2 | 0.2 | 1 | 1.8 | 0 | 0 | 0 | 92
| F2 | 52.5 | 0.5 | 0 | 0 | 0 | 0.3 | 0.2 | 0.2 | 1 | 1.8 | 0 | 0 | 0 | 92
| F3 | 52.5 | 0.5 | 0 | 0 | 0 | 0.3 | 0.2 | 0.2 | 1 | 1.8 | 0 | 0 | 0 | 89
| F4 | 52.5 | 0.5 | 0 | 0 | 0 | 0.3 | 0.2 | 0.2 | 1 | 1.8 | 0 | 0 | 0 | 86
| F5 | 52.5 | 0.5 | 0 | 0 | 0 | 0.3 | 0.2 | 0.2 | 1 | 1.8 | 0 | 0 | 0 | 83
| F6 | 52.5 | 0.5 | 0 | 0 | 0 | 0.3 | 0.2 | 0.2 | 1 | 1.8 | 0 | 0 | 0 | 82
| G1 | 52.5 | 0.5 | 0 | 0 | 0 | 0.3 | 0.2 | 0.2 | 1 | 1.8 | 0 | 0 | 0 | 96
| G2 | 52.5 | 0.5 | 0 | 0 | 0 | 0.3 | 0.2 | 0.2 | 1 | 1.8 | 0 | 0 | 0 | 99
| G3 | 52.5 | 0.5 | 0 | 0 | 0 | 0.3 | 0.2 | 0.2 | 1 | 1.8 | 0 | 0 | 0 | 100
| G4 | 52.5 | 0.5 | 0 | 0 | 0 | 0.3 | 0.2 | 0.2 | 1 | 1.8 | 0 | 0 | 0 | 98
| G5 | 52.5 | 0.5 | 0 | 0 | 0 | 0.3 | 0.2 | 0.2 | 1 | 1.8 | 0 | 0 | 0 | 99.2
| G6 | 52.5 | 0.5 | 0 | 0 | 0 | 0.3 | 0.2 | 0.2 | 1 | 1.8 | 0 | 0 | 0 | 99.5
Application of recycled fine aggregate concrete in 3D printing construction | 1 | 42.5 | 1 | 0 | 0 | 0 | 0 | 0 | 0.35 | 1 | 1.2 | 3 | 6 | 0.25 | 47.6
| 2 | 42.5 | 1 | 0 | 0 | 0 | 0 | 0 | 0.35 | 1 | 1.2 | 3 | 6 | 0.25 | 44.4
| 3 | 42.5 | 1 | 0 | 0 | 0 | 0 | 0 | 0.35 | 1 | 1.2 | 3 | 6 | 0.25 | 42.7
| 4 | 42.5 | 1 | 0 | 0 | 0 | 0 | 0 | 0.35 | 1 | 1.2 | 3 | 6 | 0.25 | 58.5
| 5 | 42.5 | 1 | 0 | 0 | 0 | 0 | 0 | 0.35 | 1 | 1.2 | 3 | 6 | 0.25 | 47.6
| 6 | 42.5 | 1 | 0 | 0 | 0 | 0 | 0 | 0.35 | 1 | 1.2 | 3 | 6 | 0.35 | 45.2
| 7 | 42.5 | 1 | 0 | 0 | 0 | 0 | 0 | 0.35 | 1 | 1.2 | 3 | 6 | 0.45 | 39.3
| 8 | 42.5 | 1 | 0 | 0 | 0 | 0 | 0 | 0.35 | 1 | 1.2 | 3 | 6 | 0.25 | 40.2
| 1 | 42.5 | 1 | 0 | 0 | 0 | 0 | 0 | 0.32 | 1 | 1.2 | 3 | 6 | 0.2 | 53.3
| 2 | 42.5 | 1 | 0 | 0 | 0 | 0 | 0 | 0.32 | 1 | 1.2 | 3 | 6 | 0.3 | 60.1
| 3 | 42.5 | 1 | 0 | 0 | 0 | 0 | 0 | 0.32 | 1 | 1.2 | 3 | 6 | 0.4 | 66.5
| 4 | 42.5 | 1 | 0 | 0 | 0 | 0 | 0 | 0.35 | 1 | 1.2 | 3 | 6 | 0.3 | 37.4
| 5 | 42.5 | 1 | 0 | 0 | 0 | 0 | 0 | 0.35 | 1 | 1.2 | 3 | 6 | 0.4 | 46.1
| 6 | 42.5 | 1 | 0 | 0 | 0 | 0 | 0 | 0.35 | 1 | 1.2 | 3 | 6 | 0.2 | 52.9
| 7 | 42.5 | 1 | 0 | 0 | 0 | 0 | 0 | 0.4 | 1 | 1.2 | 3 | 6 | 0.4 | 33
| 8 | 42.5 | 1 | 0 | 0 | 0 | 0 | 0 | 0.4 | 1 | 1.2 | 3 | 6 | 0.2 | 45
| 9 | 42.5 | 1 | 0 | 0 | 0 | 0 | 0 | 0.4 | 1 | 1.2 | 3 | 6 | 0.3 | 51
Preparation and research of 3D printing rubber powder cement-based materials | 1 | 42.5 | 0.9 | 42.5 | 0.1 | 0 | 0 | 0 | 0.25 | 1 | 1.5 | 0 | 0 | 0 | 37
| 3 | 42.5 | 0.9 | 42.5 | 0.1 | 0 | 0.1 | 0 | 0.25 | 0.9 | 1.5 | 0 | 0 | 0 | 29
| 6 | 42.5 | 0.9 | 42.5 | 0.1 | 0 | 0.1 | 0 | 0.25 | 0.9 | 1.5 | 0 | 0 | 0 | 30
| 9 | 42.5 | 0.9 | 42.5 | 0.1 | 0 | 0.1 | 0 | 0.25 | 0.9 | 1.5 | 0 | 0 | 0 | 35
| 1 | 42.5 | 0.36 | 42.5 | 0.04 | 0.6 | 0 | 0.2 | 0.27 | 1 | 0.6 | 110 | 12 | 0.9 | 45.6
| 2 | 42.5 | 0.36 | 42.5 | 0.04 | 0.6 | 0 | 0.2 | 0.27 | 1 | 0.6 | 110 | 12 | 1.2 | 44.2
| 3 | 42.5 | 0.36 | 42.5 | 0.04 | 0.6 | 0 | 0.2 | 0.27 | 1 | 0.6 | 110 | 12 | 1.5 | 34.3
| 4 | 42.5 | 0.36 | 42.5 | 0.04 | 0.6 | 0.1 | 0.2 | 0.27 | 0.9 | 0.6 | 110 | 12 | 0.9 | 51.6
| 5 | 42.5 | 0.36 | 42.5 | 0.04 | 0.6 | 0.1 | 0.2 | 0.27 | 0.9 | 0.6 | 110 | 12 | 1.2 | 46.7
Sustainable 3D printed mortar with CO2 pretreated recycled fine aggregates | R0 | 42.5 | 1 | 0 | 0 | 0 | 0 | 0 | 0.35 | 1 | 0.05 | 0 | 0 | 0 | 32.5
Effect of Fiber Content and Alignment on the Mechanical Properties of 3D Printing Cementitious Composites | G0 | 42.5 | 0.53 | 0 | 0 | 0 | 0 | 0.27 | 0 | 0 | 18 | 0 | 0 | 0 | 24.63
D-optimal design of experiments applied to 3D high-performance concrete printing mix design | Control Mix (C) | 52.5 | 0.4 | 0 | 0 | 0.55 | 0 | 0.05 | 0.65 | 1.1 | 0.4 | 0 | 0 | 0 | 38.6
| Control Mix (C) | 52.5 | 0.4 | 0 | 0 | 0.55 | 0 | 0.05 | 0.65 | 1.1 | 0.4 | 0 | 0 | 0 | 38.6
Effect of material ratio on the performances in 3D cement printing and its optimization | 1 | 52.5 | 1 | 0 | 0 | 0 | 0 | 0 | 0.43 | 0.83 | 0.1524 | 0 | 0 | 0 | 38.03
| 2 | 52.5 | 1 | 0 | 0 | 0 | 0 | 0 | 0.43 | 0.83 | 0.2544 | 0 | 0 | 0 | 38.27
| 3 | 52.5 | 1 | 0 | 0 | 0 | 0 | 0 | 0.43 | 0.83 | 0.1116 | 0 | 0 | 0 | 38.13
| 4 | 52.5 | 1 | 0 | 0 | 0 | 0 | 0 | 0.43 | 0.83 | 0.2136 | 0 | 0 | 0 | 38.63
| 5 | 52.5 | 1 | 0 | 0 | 0 | 0 | 0 | 0.43 | 0.83 | 0.0708 | 0 | 0 | 0 | 38.44
| 6 | 52.5 | 1 | 0 | 0 | 0 | 0 | 0 | 0.43 | 0.83 | 0.1728 | 0 | 0 | 0 | 39.21
| 7 | 52.5 | 1 | 0 | 0 | 0 | 0 | 0 | 0.43 | 0.83 | 0.2748 | 0 | 0 | 0 | 41.22
| 8 | 52.5 | 1 | 0 | 0 | 0 | 0 | 0 | 0.43 | 0.83 | 0.132 | 0 | 0 | 0 | 40.86
| 9 | 52.5 | 1 | 0 | 0 | 0 | 0 | 0 | 0.43 | 0.83 | 0.234 | 0 | 0 | 0 | 45.64
| 10 | 52.5 | 1 | 0 | 0 | 0 | 0 | 0 | 0.43 | 0.83 | 0.0912 | 0 | 0 | 0 | 49.05
| 11 | 52.5 | 1 | 0 | 0 | 0 | 0 | 0 | 0.43 | 0.83 | 0.1932 | 0 | 0 | 0 | 51.36
Basic mix ratio test and quality evaluation of cement-based 3D printing materials | X1 | 42.5 | 1 | 0 | 0 | 0 | 0 | 0 | 0.35 | 4.4 | 0 | 0 | 0 | 0 | 48.14
| X2 | 42.5 | 1 | 0 | 0 | 0 | 0 | 0 | 0.36 | 3.7 | 0 | 0 | 0 | 0 | 44.01
| X3 | 42.5 | 1 | 0 | 0 | 0 | 0 | 0 | 0.38 | 3.2 | 0 | 0 | 0 | 0 | 36.84
| X4 | 42.5 | 1 | 0 | 0 | 0 | 0 | 0 | 0.37 | 4.5 | 0 | 0 | 0 | 0 | 44.25
| X5 | 42.5 | 1 | 0 | 0 | 0 | 0 | 0 | 0.35 | 3.8 | 0 | 0 | 0 | 0 | 38.68
| X6 | 42.5 | 1 | 0 | 0 | 0 | 0 | 0 | 0.36 | 3.3 | 0 | 0 | 0 | 0 | 36.08
| X7 | 42.5 | 1 | 0 | 0 | 0 | 0 | 0 | 0.35 | 4.5 | 0 | 0 | 0 | 0 | 58.18
| X8 | 42.5 | 1 | 0 | 0 | 0 | 0 | 0 | 0.36 | 3.8 | 0 | 0 | 0 | 0 | 48
| X9 | 42.5 | 1 | 0 | 0 | 0 | 0 | 0 | 0.34 | 3.3 | 0 | 0 | 0 | 0 | 48.43

## FS
Data source papers | Group | f(OPC)/Mpa | n(OPC)/% | f(SAC)/% | n(SAC)/% | n(FA)/% | n(GGBS)/% | n(SF)/% | n(W/B) | n(B/S) | n(WRA)/% | n(Fb-E)/Gpa | n(Fb-L)/mm | n(Fb)/% | FS/Mpa
Research on preparation and application of high performance 3D printed concrete | unit | MPa | % | MPa | % | % | % | % | -- | -- | % | GPa | mm | % | MPa
| 1 | 42.5 | 0.95 | 0 | 0 | 0 | 0 | 0.05 | 0.3 | 1 | 1 | 0 | 0 | 0 | 13.2
| 2 | 42.5 | 0.95 | 0 | 0 | 0 | 0 | 0.05 | 0.3 | 1 | 1 | 0 | 0 | 0 | 12.8
| 3 | 42.5 | 0.95 | 0 | 0 | 0 | 0 | 0.05 | 0.3 | 1 | 1 | 0 | 0 | 0 | 13
| 4 | 42.5 | 0.95 | 0 | 0 | 0 | 0 | 0.05 | 0.3 | 1 | 1 | 0 | 0 | 0 | 13.5
| 5 | 42.5 | 0.95 | 0 | 0 | 0 | 0 | 0.05 | 0.3 | 1 | 1 | 0 | 0 | 0 | 12.7
| 6 | 42.5 | 0.95 | 0 | 0 | 0 | 0 | 0.05 | 0.3 | 1 | 1 | 0 | 0 | 0 | 12.6
| FA-1 | 42.5 | 0.9 | 0 | 0 | 0.05 | 0 | 0.05 | 0.3 | 1 | 1 | 0 | 0 | 0 | 13.37
| FA-2 | 42.5 | 0.85 | 0 | 0 | 0.1 | 0 | 0.05 | 0.3 | 1 | 1 | 0 | 0 | 0 | 12.69
| FA-3 | 42.5 | 0.8 | 0 | 0 | 0.15 | 0 | 0.05 | 0.3 | 1 | 1 | 0 | 0 | 0 | 12.36
| FA-4 | 42.5 | 0.75 | 0 | 0 | 0.2 | 0 | 0.05 | 0.3 | 1 | 1 | 0 | 0 | 0 | 12.6
| FA-5 | 42.5 | 0.7 | 0 | 0 | 0.25 | 0 | 0.05 | 0.3 | 1 | 1 | 0 | 0 | 0 | 12.8
| GGBS-1 | 42.5 | 0.9 | 0 | 0 | 0 | 0 | 0.05 | 0.3 | 1 | 1 | 0 | 0 | 0 | 13.29
| GGBS-2 | 42.5 | 0.85 | 0 | 0 | 0 | 0 | 0.05 | 0.3 | 1 | 1 | 0 | 0 | 0 | 13.29
| GGBS-3 | 42.5 | 0.8 | 0 | 0 | 0 | 0 | 0.05 | 0.3 | 1 | 1 | 0 | 0 | 0 | 13.1
| GGBS-4 | 42.5 | 0.75 | 0 | 0 | 0 | 0 | 0.05 | 0.3 | 1 | 1 | 0 | 0 | 0 | 12.9
| GGBS-5 | 42.5 | 0.7 | 0 | 0 | 0 | 0 | 0.05 | 0.3 | 1 | 1 | 0 | 0 | 0 | 12.97
| 1 | 42.5 | 0.7 | 0 | 0 | 0.25 | 0.25 | 0.05 | 0.3 | 1 | 0 | 0 | 0 | 0 | 12.39
| 2 | 42.5 | 0.7 | 0 | 0 | 0.25 | 0 | 0.05 | 0.3 | 1 | 0 | 60 | 3 | 1 | 12.58
| 3 | 42.5 | 0.7 | 0 | 0 | 0.25 | 0 | 0.05 | 0.3 | 1 | 0 | 60 | 3 | 2 | 12.79
| 4 | 42.5 | 0.7 | 0 | 0 | 0.25 | 0 | 0.05 | 0.3 | 1 | 0 | 60 | 3 | 3 | 12.28
| 5 | 42.5 | 0.7 | 0 | 0 | 0.25 | 0 | 0.05 | 0.3 | 1 | 0 | 60 | 3 | 4 | 12.49
| 6 | 42.5 | 0.7 | 0 | 0 | 0.25 | 0 | 0.05 | 0.3 | 1 | 0 | 60 | 6 | 0.5 | 12.79
| 7 | 42.5 | 0.7 | 0 | 0 | 0.25 | 0 | 0.05 | 0.3 | 1 | 0 | 60 | 6 | 0.8 | 13.27
| 8 | 42.5 | 0.7 | 0 | 0 | 0.25 | 0 | 0.05 | 0.3 | 1 | 0 | 60 | 6 | 0.9 | 13.78
| 9 | 42.5 | 0.7 | 0 | 0 | 0.25 | 0 | 0.05 | 0.3 | 1 | 0 | 60 | 6 | 1.1 | 14.18
| 10 | 42.5 | 0.7 | 0 | 0 | 0.25 | 0 | 0.05 | 0.3 | 1 | 0 | 60 | 6 | 1.3 | 14.8
| 11 | 42.5 | 0.7 | 0 | 0 | 0.25 | 0 | 0.05 | 0.3 | 1 | 0 | 0 | 0 | 0 | 12.68
| 12 | 42.5 | 0.7 | 0 | 0 | 0.25 | 0 | 0.05 | 0.3 | 1 | 0 | 0 | 0 | 0 | 12.87
| 13 | 42.5 | 0.7 | 0 | 0 | 0.25 | 0 | 0.05 | 0.3 | 1 | 0 | 0 | 0 | 0 | 12.58
| 14 | 42.5 | 0.7 | 0 | 0 | 0.25 | 0 | 0.05 | 0.3 | 1 | 0 | 0 | 0 | 0 | 12.48
| 15 | 42.5 | 0.7 | 0 | 0 | 0.25 | 0 | 0.05 | 0.3 | 1 | 0 | 0 | 0 | 0 | 12.17
| 16 | 42.5 | 0.7 | 0 | 0 | 0.25 | 0 | 0.05 | 0.3 | 1 | 0 | 30 | 6 | 0.24 | 12.9
| 17 | 42.5 | 0.7 | 0 | 0 | 0.25 | 0 | 0.05 | 0.3 | 1 | 0 | 30 | 6 | 0.36 | 13.18
| 18 | 42.5 | 0.7 | 0 | 0 | 0.25 | 0 | 0.05 | 0.3 | 1 | 0 | 30 | 6 | 0.48 | 13.58
| 19 | 42.5 | 0.7 | 0 | 0 | 0.25 | 0 | 0.05 | 0.3 | 1 | 0 | 30 | 6 | 0.6 | 13.9
Effect of Hydroxypropyl Methylcellulose on the Properties of 3D Printing Mortar | 20 | 42.5 | 0.7 | 0 | 0 | 0.25 | 0 | 0.05 | 0.3 | 1 | 0 | 30 | 6 | 0.72 | 14.29
| M | 52.5 | 1 | 0 | 0 | 0 | 0 | 0 | 0.35 | 1.5 | 0 | 0 | 0 | 0 | 10
| M⁃H0. 05 | 52.5 | 1 | 0 | 0 | 0 | 0 | 0 | 0.35 | 1.5 | 0 | 0 | 0 | 0 | 9.5
| M⁃H0. 10 | 52.5 | 1 | 0 | 0 | 0 | 0 | 0 | 0.35 | 1.5 | 0 | 0 | 0 | 0 | 9
| M⁃H0. 20 | 52.5 | 1 | 0 | 0 | 0 | 0 | 0 | 0.35 | 1.5 | 0 | 0 | 0 | 0 | 8
Preparation and mechanical properties of extrusion-cured 3D printing concrete materials | M⁃H0. 30 | 52.5 | 1 | 0 | 0 | 0 | 0 | 0 | 0.35 | 1.5 | 0 | 0 | 0 | 0 | 7.3
| ZJ-1 | 0 | 0 | 42.5 | 0.6 | 0.2 | 0.2 | 0 | 0.26 | 0.7 | 0.05 | 0 | 0 | 0 | 11.9
| ZJ-2 | 0 | 0 | 42.5 | 0.6 | 0.2 | 0.2 | 0 | 0.26 | 0.9 | 0.15 | 0 | 0 | 0 | 10.1
| ZJ-3 | 0 | 0 | 42.5 | 0.6 | 0.2 | 0.2 | 0 | 0.26 | 0.1 | 0.25 | 0 | 0 | 0 | 8.1
| ZJ-4 | 0 | 0 | 42.5 | 0.6 | 0.2 | 0.2 | 0 | 0.26 | 0.3 | 0.35 | 0 | 0 | 0 | 8.5
| ZJ-5 | 0 | 0 | 42.5 | 0.6 | 0.2 | 0.2 | 0 | 0.28 | 0.7 | 0.15 | 0 | 0 | 0 | 6.1
| ZJ-6 | 0 | 0 | 42.5 | 0.6 | 0.2 | 0.2 | 0 | 0.28 | 0.9 | 0.05 | 0 | 0 | 0 | 10.4
| ZJ-7 | 0 | 0 | 42.5 | 0.6 | 0.2 | 0.2 | 0 | 0.28 | 1.1 | 0.35 | 0 | 0 | 0 | 9.5
| ZJ-8 | 0 | 0 | 42.5 | 0.6 | 0.2 | 0.2 | 0 | 0.28 | 1.3 | 0.25 | 0 | 0 | 0 | 9.1
| ZJ-9 | 0 | 0 | 42.5 | 0.6 | 0.2 | 0.2 | 0 | 0.3 | 0.7 | 0.25 | 0 | 0 | 0 | 9.2
| ZJ-10 | 0 | 0 | 42.5 | 0.6 | 0.2 | 0.2 | 0 | 0.3 | 0.9 | 0.35 | 0 | 0 | 0 | 11.2
| ZJ-11 | 0 | 0 | 42.5 | 0.6 | 0.2 | 0.2 | 0 | 0.3 | 0.1 | 0.05 | 0 | 0 | 0 | 9.5
| ZJ-12 | 0 | 0 | 42.5 | 0.6 | 0.2 | 0.2 | 0 | 0.3 | 1.3 | 0.15 | 0 | 0 | 0 | 8.9
| ZJ-13 | 0 | 0 | 42.5 | 0.6 | 0.2 | 0.2 | 0 | 0.32 | 0.7 | 0.35 | 0 | 0 | 0 | 9.1
| ZJ-14 | 0 | 0 | 42.5 | 0.6 | 0.2 | 0.2 | 0 | 0.32 | 0.9 | 0.25 | 0 | 0 | 0 | 8
| ZJ-15 | 0 | 0 | 42.5 | 0.6 | 0.2 | 0.2 | 0 | 0.32 | 1.1 | 0.15 | 0 | 0 | 0 | 7.3
| ZJ-16 | 0 | 0 | 42.5 | 0.6 | 0.2 | 0.2 | 0 | 0.32 | 1.3 | 0.05 | 0 | 0 | 0 | 10.1
| 0 | 0 | 0 | 42.5 | 0.6 | 0.2 | 0.2 | 0 | 0.29 | 1 | 0.2 | 0 | 0 | 0 | 11.5
| 1 | 0 | 0 | 42.5 | 0.6 | 0.2 | 0.2 | 0 | 0.29 | 1 | 0.2 | 75 | 6 | 0.1 | 13.5
| 2 | 0 | 0 | 42.5 | 0.6 | 0.2 | 0.2 | 0 | 0.29 | 1 | 0.2 | 75 | 6 | 0.2 | 15.55
| 3 | 0 | 0 | 42.5 | 0.6 | 0.2 | 0.2 | 0 | 0.29 | 1 | 0.2 | 75 | 6 | 0.3 | 15.2
| 4 | 0 | 0 | 42.5 | 0.6 | 0.2 | 0.2 | 0 | 0.29 | 1 | 0.2 | 75 | 6 | 0.4 | 13.25
| 0 | 0 | 0 | 42.5 | 0.6 | 0.2 | 0.2 | 0 | 0.29 | 1 | 0.2 | 0 | 15 | 0 | 11.5
| 1 | 0 | 0 | 42.5 | 0.6 | 0.2 | 0.2 | 0 | 0.29 | 1 | 0.2 | 80 | 15 | 0.1 | 13.8
| 2 | 0 | 0 | 42.5 | 0.6 | 0.2 | 0.2 | 0 | 0.29 | 1 | 0.2 | 80 | 15 | 0.2 | 16.1
Preparation and crack resistance of 3D printed fiber concrete | 3 | 0 | 0 | 42.5 | 0.6 | 0.2 | 0.2 | 0 | 0.29 | 1 | 0.2 | 80 | 15 | 0.3 | 17.7
| S1 | 52.5 | 0.726 | 0 | 0 | 0.18 | 0 | 0.091 | 0.24 | 1 | 0 | 200 | 6 | 1 | 16.53
| S6 | 52.5 | 0.726 | 0 | 0 | 0.18 | 0 | 0.091 | 0.26 | 1 | 0 | 200 | 6 | 1 | 14.27
| E1 | 52.5 | 0.7 | 0 | 0 | 0.2 | 0 | 0.1 | 0.27 | 2 | 1.3 | 0 | 0 | 0 | 12.01
| E4 | 52.5 | 0.6 | 0 | 0 | 0.3 | 0 | 0.1 | 0.27 | 2 | 1.3 | 0 | 0 | 0 | 8.21
| P0 | 52.5 | 0.857 | 0 | 0 | 0 | 0 | 0.143 | 0.4 | 1 | 1.14 | 0 | 0 | 0 | 3.65
| P2L6 | 52.5 | 0.857 | 0 | 0 | 0 | 0 | 0.143 | 0.4 | 1 | 1.14 | 3.1 | 6 | 0.2 | 4.48
| P2L9 | 52.5 | 0.857 | 0 | 0 | 0 | 0 | 0.143 | 0.4 | 1 | 1.14 | 3.1 | 9 | 0.2 | 4.75
| P2L12 | 52.5 | 0.857 | 0 | 0 | 0 | 0 | 0.143 | 0.4 | 1 | 1.14 | 3.1 | 12 | 0.2 | 5.5
| P4L6 | 52.5 | 0.857 | 0 | 0 | 0 | 0 | 0.143 | 0.4 | 1 | 1.14 | 3.1 | 6 | 0.4 | 5.5
| P4L9 | 52.5 | 0.857 | 0 | 0 | 0 | 0 | 0.143 | 0.4 | 1 | 1.14 | 3.1 | 9 | 0.4 | 5.8
| P4L12 | 52.5 | 0.857 | 0 | 0 | 0 | 0 | 0.143 | 0.4 | 1 | 1.14 | 3.1 | 12 | 0.4 | 6.2
| P6L6 | 52.5 | 0.857 | 0 | 0 | 0 | 0 | 0.143 | 0.4 | 1 | 1.14 | 3.1 | 6 | 0.6 | 6.3
| P6L9 | 52.5 | 0.857 | 0 | 0 | 0 | 0 | 0.143 | 0.4 | 1 | 1.14 | 3.1 | 9 | 0.6 | 6.6
| P6L12 | 52.5 | 0.857 | 0 | 0 | 0 | 0 | 0.143 | 0.4 | 1 | 1.14 | 3.1 | 12 | 0.6 | 6.5
| P8L6 | 52.5 | 0.857 | 0 | 0 | 0 | 0 | 0.143 | 0.4 | 1 | 1.14 | 3.1 | 6 | 0.8 | 5.8
| P8L9 | 52.5 | 0.857 | 0 | 0 | 0 | 0 | 0.143 | 0.4 | 1 | 1.14 | 3.1 | 9 | 0.8 | 6.2
| P8L12 | 52.5 | 0.857 | 0 | 0 | 0 | 0 | 0.143 | 0.4 | 1 | 1.14 | 3.1 | 12 | 0.8 | 5.75
| P10L6 | 52.5 | 0.857 | 0 | 0 | 0 | 0 | 0.143 | 0.4 | 1 | 1.14 | 3.1 | 6 | 1 | 5.2
| P10L9 | 52.5 | 0.857 | 0 | 0 | 0 | 0 | 0.143 | 0.4 | 1 | 1.14 | 3.1 | 9 | 1 | 5.5
Research on ultra-high performance concrete suitable for 3D printing construction | P10L12 | 52.5 | 0.857 | 0 | 0 | 0 | 0 | 0.143 | 0.4 | 1 | 1.14 | 3.1 | 12 | 1 | 5.4
| 1 | 52.5 | 0.75 | 0 | 0 | 0.1 | 0.1 | 0.05 | 0.16 | 1 | 0.4 | 0 | 0 | 0 | 31.8
| 2 | 52.5 | 0.65 | 0 | 0 | 0.15 | 0.15 | 0.05 | 0.16 | 1 | 0.4 | 0 | 0 | 0 | 30.3
| 3 | 52.5 | 0.55 | 0 | 0 | 0.2 | 0.2 | 0.05 | 0.16 | 1 | 0.4 | 0 | 0 | 0 | 27.8
| 4 | 52.5 | 0.65 | 0 | 0 | 0.1 | 0.15 | 0.1 | 0.16 | 1 | 0.4 | 0 | 0 | 0 | 30.6
| 5 | 52.5 | 0.55 | 0 | 0 | 0.15 | 0.2 | 0.1 | 0.16 | 1 | 0.4 | 0 | 0 | 0 | 26.4
| 6 | 52.5 | 0.6 | 0 | 0 | 0.2 | 0 | 0.1 | 0.16 | 1 | 0.4 | 0 | 0 | 0 | 27.9
| 7 | 52.5 | 0.55 | 0 | 0 | 0.1 | 0.2 | 0.15 | 0.16 | 1 | 0.4 | 0 | 0 | 0 | 27.6
| 8 | 52.5 | 0.6 | 0 | 0 | 0.15 | 0.1 | 0.15 | 0.16 | 1 | 0.4 | 0 | 0 | 0 | 26.5
| 9 | 52.5 | 0.5 | 0 | 0 | 0.2 | 0.15 | 0.15 | 0.16 | 1 | 0.4 | 0 | 0 | 0 | 24.7
| 1 | 52.5 | 0.75 | 0 | 0 | 0.1 | 0.1 | 0.05 | 0.16 | 0.9 | 0 | 0 | 0 | 0 | 31
| 2 | 52.5 | 0.75 | 0 | 0 | 0.1 | 0.1 | 0.05 | 0.16 | 1 | 0 | 0 | 0 | 0 | 31.2
| 3 | 52.5 | 0.75 | 0 | 0 | 0.1 | 0.1 | 0.05 | 0.16 | 1.1 | 0 | 0 | 0 | 0 | 31
| 4 | 52.5 | 0.75 | 0 | 0 | 0.1 | 0.1 | 0.05 | 0.16 | 1.2 | 0 | 0 | 0 | 0 | 26
| Water-cement ratio 1 | 52.5 | 0.75 | 0 | 0 | 0.1 | 0.1 | 0.05 | 0.15 | 1 | 0 | 0 | 0 | 0 | 31.5
| Water-cement ratio 2 | 52.5 | 0.75 | 0 | 0 | 0.1 | 0.1 | 0.05 | 0.17 | 1 | 0 | 0 | 0 | 0 | 31.5
| Water-cement ratio 3 | 52.5 | 0.75 | 0 | 0 | 0.1 | 0.1 | 0.05 | 0.19 | 1 | 0 | 0 | 0 | 0 | 30
| Water-cement ratio 4 | 52.5 | 0.75 | 0 | 0 | 0.1 | 0.1 | 0.05 | 0.21 | 1 | 0 | 0 | 0 | 0 | 27.5
| Water-cement ratio-water reducer 1 | 52.5 | 0.75 | 0 | 0 | 0.1 | 0.1 | 0.05 | 0.15 | 1 | 0.4 | 0 | 0 | 0 | 29.5
| Water-cement ratio-water reducer 2 | 52.5 | 0.75 | 0 | 0 | 0.1 | 0.1 | 0.05 | 0.17 | 1 | 0.35 | 0 | 0 | 0 | 27
| Water-cement ratio-water reducer 3 | 52.5 | 0.75 | 0 | 0 | 0.1 | 0.1 | 0.05 | 0.19 | 1 | 0.32 | 0 | 0 | 0 | 26.5
| Water-cement ratio-water reducer 4 | 52.5 | 0.75 | 0 | 0 | 0.1 | 0.1 | 0.05 | 0.21 | 1 | 0.3 | 0 | 0 | 0 | 25.5
| Steel fiber content | 52.5 | 0.75 | 0 | 0 | 0.1 | 0.1 | 0.05 | 0.16 | 1 | 0 | 0 | 0 | 0 | 31.5
| Steel fiber content | 52.5 | 0.75 | 0 | 0 | 0.1 | 0.1 | 0.05 | 0.16 | 1 | 0 | 200 | 16 | 1 | 35
| Steel fiber content | 52.5 | 0.75 | 0 | 0 | 0.1 | 0.1 | 0.05 | 0.16 | 1 | 0 | 200 | 16 | 1.5 | 38
| Steel fiber content | 52.5 | 0.75 | 0 | 0 | 0.1 | 0.1 | 0.05 | 0.16 | 1 | 0 | 200 | 16 | 2 | 40.5
Preparation and performance research of 3D printed fiber reinforced concrete | Steel fiber content | 52.5 | 0.75 | 0 | 0 | 0.1 | 0.1 | 0.05 | 0.16 | 1 | 0 | 200 | 16 | 2.5 | 45
| J400 | 42.5 | 0.92 | 0 | 0 | 0 | 0 | 0.08 | 0.35 | 0.31 | 0.5 | 0 | 0 | 0 | 9.3
| J500 | 42.5 | 0.92 | 0 | 0 | 0 | 0 | 0.08 | 0.3 | 0.16 | 0.5 | 0 | 0 | 0 | 10.5
| J650 | 42.5 | 0.92 | 0 | 0 | 0 | 0 | 0.08 | 0.25 | 0.65 | 0.5 | 0 | 0 | 0 | 14.5
| J800 | 42.5 | 0.92 | 0 | 0 | 0 | 0 | 0.08 | 0.235 | 0.965 | 0.5 | 0 | 0 | 0 | 15.1
Research on the application of PVA fiber in 3D printing concrete | J900 | 42.5 | 0.92 | 0 | 0 | 0 | 0 | 0.08 | 0.22 | 1.26 | 0.5 | 0 | 0 | 0 | 12.8
| 1 | 0 | 0 | 42.5 | 0.6 | 0 | 0.3 | 0.1 | 0.18 | 2.49 | 0.31 | 40 | 9 | 0.8 | 11.7
| 2 | 0 | 0 | 42.5 | 0.6 | 0 | 0.3 | 0.1 | 0.18 | 2.49 | 0.31 | 40 | 9 | 1 | 12.2
| 3 | 0 | 0 | 42.5 | 0.6 | 0 | 0.3 | 0.1 | 0.18 | 2.49 | 0.31 | 40 | 9 | 1.2 | 13
| 4 | 0 | 0 | 42.5 | 0.6 | 0 | 0.3 | 0.1 | 0.18 | 2.49 | 0.31 | 40 | 9 | 1.4 | 14
Experimental study on 3D printed phosphorus slag powder concrete | 5 | 0 | 0 | 42.5 | 0.6 | 0 | 0.3 | 0.1 | 0.18 | 2.49 | 0.31 | 40 | 9 | 1.6 | 15
| 1 | 42.5 | 0.7 | 42.5 | 0.05 | 0 | 0.25 | 0 | 0.39 | 0.5 | 0 | 0 | 0 | 0 | 10.4
| 2 | 42.5 | 0.8 | 42.5 | 0.05 | 0 | 0.15 | 0 | 0.39 | 0.5 | 0 | 0 | 0 | 0 | 9.6
Study on the effect of ceramic sand on the printability and mechanical behavior of 3D printed mortar | 3 | 42.5 | 0.8 | 42.5 | 0.03 | 0 | 0.17 | 0 | 0.39 | 0.5 | 0 | 0 | 0 | 0 | 9.8
| 1 | 42.5 | 0.7 | 0 | 0 | 0.2 | 0 | 0.05 | 0.35 | 1 | 0.26 | 0 | 0 | 0 | 8.8
| 2 | 42.5 | 0.7 | 0 | 0 | 0.2 | 0 | 0.05 | 0.35 | 0.95 | 0.26 | 0 | 0 | 0 | 7.6
| 3 | 42.5 | 0.7 | 0 | 0 | 0.2 | 0 | 0.05 | 0.35 | 0.9 | 0.26 | 0 | 0 | 0 | 7.2
| 4 | 42.5 | 0.7 | 0 | 0 | 0.2 | 0 | 0.05 | 0.35 | 0.85 | 0.26 | 0 | 0 | 0 | 7
| 5 | 42.5 | 0.7 | 0 | 0 | 0.2 | 0 | 0.05 | 0.35 | 0.8 | 0.26 | 0 | 0 | 0 | 6.4
Study on the effect of basalt fiber on the performance of 3D printed recycled cement-based materials | 6 | 42.5 | 0.7 | 0 | 0 | 0.2 | 0 | 0.05 | 0.35 | 0.75 | 0.26 | 0 | 0 | 0 | 6
| 1 | 52.5 | 0.69 | 0 | 0 | 0.01 | 0 | 0 | 0.4 | 0.85 | 0.8 | 80 | 0 | 0 | 6.5
| 2 | 52.5 | 0.69 | 0 | 0 | 0.01 | 0 | 0 | 0.4 | 0.85 | 0.8 | 80 | 6 | 0.1 | 7
| 3 | 52.5 | 0.69 | 0 | 0 | 0.01 | 0 | 0 | 0.4 | 0.85 | 0.8 | 80 | 6 | 0.3 | 7.2
| 4 | 52.5 | 0.69 | 0 | 0 | 0.01 | 0 | 0 | 0.4 | 0.85 | 0.8 | 80 | 6 | 0.5 | 7.5
Research on 3D printing concrete based on recycled fine aggregate | 5 | 52.5 | 0.69 | 0 | 0 | 0.01 | 0 | 0 | 0.4 | 0.85 | 0.8 | 80 | 6 | 0.7 | 6
| 1 | 42.5 | 0.6 | 0 | 0 | 0.2 | 0.1 | 0.1 | 0.3 | 1 | 0.3 | 40 | 12 | 0.6 | 16.8
| 2 | 42.5 | 0.6 | 0 | 0 | 0.2 | 0.1 | 0.1 | 0.3 | 1 | 0.3 | 40 | 12 | 0.6 | 15
| 3 | 42.5 | 0.6 | 0 | 0 | 0.2 | 0.1 | 0.1 | 0.3 | 1 | 0.3 | 40 | 12 | 0.6 | 14.6
| 4 | 42.5 | 0.6 | 0 | 0 | 0.2 | 0.1 | 0.1 | 0.3 | 1 | 0.3 | 40 | 12 | 0.6 | 12.8
Study on mechanical properties of 3D printing of PVA fiber reinforced iron tailings sand concrete | 5 | 42.5 | 0.6 | 0 | 0 | 0.2 | 0.1 | 0.1 | 0.3 | 1 | 0.3 | 40 | 12 | 0.6 | 11.6
| W20-0 | 42.5 | 0.88 | 0 | 0 | 0 | 0 | 0.12 | 0.2 | 1.33 | 0.2 | 0 | 0 | 0 | 8.3
| W20-0.25 | 42.5 | 0.88 | 0 | 0 | 0 | 0 | 0.12 | 0.2 | 1.33 | 0.2 | 40 | 8 | 0.25 | 8.9
| W20-0.50 | 42.5 | 0.88 | 0 | 0 | 0 | 0 | 0.12 | 0.2 | 1.33 | 0.2 | 40 | 8 | 0.5 | 9.2
| W20-0.75 | 42.5 | 0.88 | 0 | 0 | 0 | 0 | 0.12 | 0.2 | 1.33 | 0.2 | 40 | 8 | 0.75 | 8.5
| W20-1 | 42.5 | 0.88 | 0 | 0 | 0 | 0 | 0.12 | 0.2 | 1.33 | 0.2 | 40 | 8 | 1 | 8.1
| W24-0 | 42.5 | 0.88 | 0 | 0 | 0 | 0 | 0.12 | 0.24 | 1.33 | 0.2 | 0 | 0 | 0 | 7.2
| W24.0.25 | 42.5 | 0.88 | 0 | 0 | 0 | 0 | 0.12 | 0.24 | 1.33 | 0.2 | 40 | 8 | 0.25 | 7.8
| W24.0.50 | 42.5 | 0.88 | 0 | 0 | 0 | 0 | 0.12 | 0.24 | 1.33 | 0.2 | 40 | 8 | 0.5 | 8.6
| W24.0.75 | 42.5 | 0.88 | 0 | 0 | 0 | 0 | 0.12 | 0.24 | 1.33 | 0.2 | 40 | 8 | 0.75 | 8.1
Research on optimization design and performance of 3D printed concrete | W24-1 | 42.5 | 0.88 | 0 | 0 | 0 | 0 | 0.12 | 0.24 | 1.33 | 0.2 | 40 | 8 | 1 | 7.8
| E1 | 52.5 | 0.5 | 0 | 0 | 0 | 0.3 | 0.2 | 0.2 | 1 | 1.8 | 0 | 0 | 0 | 13
| E2 | 52.5 | 0.5 | 0 | 0 | 0 | 0.3 | 0.2 | 0.2 | 1 | 1.8 | 0 | 0 | 0 | 12.6
| E3 | 52.5 | 0.5 | 0 | 0 | 0 | 0.3 | 0.2 | 0.2 | 1 | 1.8 | 0 | 0 | 0 | 12.3
| E4 | 52.5 | 0.5 | 0 | 0 | 0 | 0.3 | 0.2 | 0.2 | 1 | 1.8 | 0 | 0 | 0 | 12.1
| E5 | 52.5 | 0.5 | 0 | 0 | 0 | 0.3 | 0.2 | 0.2 | 1 | 1.8 | 0 | 0 | 0 | 12
| E6 | 52.5 | 0.5 | 0 | 0 | 0 | 0.3 | 0.2 | 0.2 | 1 | 1.8 | 0 | 0 | 0 | 11.8
| F1 | 52.5 | 0.5 | 0 | 0 | 0 | 0.3 | 0.2 | 0.2 | 1 | 1.8 | 0 | 0 | 0 | 17
| F2 | 52.5 | 0.5 | 0 | 0 | 0 | 0.3 | 0.2 | 0.2 | 1 | 1.8 | 0 | 0 | 0 | 16.8
| F3 | 52.5 | 0.5 | 0 | 0 | 0 | 0.3 | 0.2 | 0.2 | 1 | 1.8 | 0 | 0 | 0 | 16.6
| F4 | 52.5 | 0.5 | 0 | 0 | 0 | 0.3 | 0.2 | 0.2 | 1 | 1.8 | 0 | 0 | 0 | 16
| F5 | 52.5 | 0.5 | 0 | 0 | 0 | 0.3 | 0.2 | 0.2 | 1 | 1.8 | 0 | 0 | 0 | 15.8
| F6 | 52.5 | 0.5 | 0 | 0 | 0 | 0.3 | 0.2 | 0.2 | 1 | 1.8 | 0 | 0 | 0 | 15.6
| G1 | 52.5 | 0.5 | 0 | 0 | 0 | 0.3 | 0.2 | 0.2 | 1 | 1.8 | 0 | 0 | 0 | 18
| G2 | 52.5 | 0.5 | 0 | 0 | 0 | 0.3 | 0.2 | 0.2 | 1 | 1.8 | 0 | 0 | 0 | 19
| G3 | 52.5 | 0.5 | 0 | 0 | 0 | 0.3 | 0.2 | 0.2 | 1 | 1.8 | 0 | 0 | 0 | 17.5
| G4 | 52.5 | 0.5 | 0 | 0 | 0 | 0.3 | 0.2 | 0.2 | 1 | 1.8 | 0 | 0 | 0 | 17.8
| G5 | 52.5 | 0.5 | 0 | 0 | 0 | 0.3 | 0.2 | 0.2 | 1 | 1.8 | 0 | 0 | 0 | 19.8
Application of recycled fine aggregate concrete in 3D printing construction | G6 | 52.5 | 0.5 | 0 | 0 | 0 | 0.3 | 0.2 | 0.2 | 1 | 1.8 | 0 | 0 | 0 | 18.2
| 1 | 42.5 | 1 | 0 | 0 | 0 | 0 | 0 | 0.35 | 1 | 1.2 | 3 | 6 | 0.25 | 10.1
| 2 | 42.5 | 1 | 0 | 0 | 0 | 0 | 0 | 0.35 | 1 | 1.2 | 3 | 6 | 0.25 | 13.1
| 3 | 42.5 | 1 | 0 | 0 | 0 | 0 | 0 | 0.35 | 1 | 1.2 | 3 | 6 | 0.25 | 10.2
| 4 | 42.5 | 1 | 0 | 0 | 0 | 0 | 0 | 0.35 | 1 | 1.2 | 3 | 6 | 0.25 | 11.9
| 5 | 42.5 | 1 | 0 | 0 | 0 | 0 | 0 | 0.35 | 1 | 1.2 | 3 | 6 | 0.25 | 10.8
| 6 | 42.5 | 1 | 0 | 0 | 0 | 0 | 0 | 0.35 | 1 | 1.2 | 3 | 6 | 0.35 | 10.2
| 7 | 42.5 | 1 | 0 | 0 | 0 | 0 | 0 | 0.35 | 1 | 1.2 | 3 | 6 | 0.45 | 9.3
| 8 | 42.5 | 1 | 0 | 0 | 0 | 0 | 0 | 0.35 | 1 | 1.2 | 3 | 6 | 0.25 | 9.8
| 1 | 42.5 | 1 | 0 | 0 | 0 | 0 | 0 | 0.32 | 1 | 1.2 | 3 | 6 | 0.2 | 12.3
| 2 | 42.5 | 1 | 0 | 0 | 0 | 0 | 0 | 0.32 | 1 | 1.2 | 3 | 6 | 0.3 | 13
| 3 | 42.5 | 1 | 0 | 0 | 0 | 0 | 0 | 0.32 | 1 | 1.2 | 3 | 6 | 0.4 | 12.2
| 4 | 42.5 | 1 | 0 | 0 | 0 | 0 | 0 | 0.35 | 1 | 1.2 | 3 | 6 | 0.3 | 10.2
| 5 | 42.5 | 1 | 0 | 0 | 0 | 0 | 0 | 0.35 | 1 | 1.2 | 3 | 6 | 0.4 | 12.1
| 6 | 42.5 | 1 | 0 | 0 | 0 | 0 | 0 | 0.35 | 1 | 1.2 | 3 | 6 | 0.2 | 9.9
| 7 | 42.5 | 1 | 0 | 0 | 0 | 0 | 0 | 0.4 | 1 | 1.2 | 3 | 6 | 0.4 | 10.6
| 8 | 42.5 | 1 | 0 | 0 | 0 | 0 | 0 | 0.4 | 1 | 1.2 | 3 | 6 | 0.2 | 11.7
Preparation and research of 3D printing rubber powder cement-based materials | 9 | 42.5 | 1 | 0 | 0 | 0 | 0 | 0 | 0.4 | 1 | 1.2 | 3 | 6 | 0.3 | 10.4
| 1 | 42.5 | 0.9 | 42.5 | 0.1 | 0 | 0 | 0 | 0.25 | 1 | 1.5 | 0 | 0 | 0 | 8.6
| 3 | 42.5 | 0.9 | 42.5 | 0.1 | 0 | 0.1 | 0 | 0.25 | 0.9 | 1.5 | 0 | 0 | 0 | 6.4
| 6 | 42.5 | 0.9 | 42.5 | 0.1 | 0 | 0.1 | 0 | 0.25 | 0.9 | 1.5 | 0 | 0 | 0 | 7.8
| 9 | 42.5 | 0.9 | 42.5 | 0.1 | 0 | 0.1 | 0 | 0.25 | 0.9 | 1.5 | 0 | 0 | 0 | 8.4
| 1 | 42.5 | 0.36 | 42.5 | 0.04 | 0.6 | 0 | 0.2 | 0.27 | 1 | 0.6 | 110 | 12 | 0.9 | 16.2
| 2 | 42.5 | 0.36 | 42.5 | 0.04 | 0.6 | 0 | 0.2 | 0.27 | 1 | 0.6 | 110 | 12 | 1.2 | 18
| 3 | 42.5 | 0.36 | 42.5 | 0.04 | 0.6 | 0 | 0.2 | 0.27 | 1 | 0.6 | 110 | 12 | 1.5 | 16
| 4 | 42.5 | 0.36 | 42.5 | 0.04 | 0.6 | 0.1 | 0.2 | 0.27 | 0.9 | 0.6 | 110 | 12 | 0.9 | 17.5
Sustainable 3D printed mortar with CO2 pretreated recycled fine aggregates | 5 | 42.5 | 0.36 | 42.5 | 0.04 | 0.6 | 0.1 | 0.2 | 0.27 | 0.9 | 0.6 | 110 | 12 | 1.2 | 19
Effect of Fiber Content and Alignment on the Mechanical Properties of 3D Printing Cementitious Composites | R0 | 42.5 | 1 | 0 | 0 | 0 | 0 | 0 | 0.35 | 1 | 0.05 | 0 | 0 | 0 | 8.5
D-optimal design of experiments applied to 3D high-performance concrete printing mix design | G0 | 42.5 | 0.53 | 0 | 0 | 0 | 0 | 0.27 | 0 | 0 | 18 | 0 | 0 | 0 | 0.14
| Control Mix (C) | 52.5 | 0.4 | 0 | 0 | 0.55 | 0 | 0.05 | 0.65 | 1.1 | 0.4 | 0 | 0 | 0 | 5.42
Effect of material ratio on the performances in 3D cement printing and its optimization | Control Mix (C) | 52.5 | 0.4 | 0 | 0 | 0.55 | 0 | 0.05 | 0.65 | 1.1 | 0.4 | 0 | 0 | 0 | 5.42
| 1 | 52.5 | 1 | 0 | 0 | 0 | 0 | 0 | 0.43 | 0.83 | 0.1524 | 0 | 0 | 0 | 4.6
| 2 | 52.5 | 1 | 0 | 0 | 0 | 0 | 0 | 0.43 | 0.83 | 0.2544 | 0 | 0 | 0 | 4.64
| 3 | 52.5 | 1 | 0 | 0 | 0 | 0 | 0 | 0.43 | 0.83 | 0.1116 | 0 | 0 | 0 | 4.63
| 4 | 52.5 | 1 | 0 | 0 | 0 | 0 | 0 | 0.43 | 0.83 | 0.2136 | 0 | 0 | 0 | 4.72
| 5 | 52.5 | 1 | 0 | 0 | 0 | 0 | 0 | 0.43 | 0.83 | 0.0708 | 0 | 0 | 0 | 4.69
| 6 | 52.5 | 1 | 0 | 0 | 0 | 0 | 0 | 0.43 | 0.83 | 0.1728 | 0 | 0 | 0 | 4.82
| 7 | 52.5 | 1 | 0 | 0 | 0 | 0 | 0 | 0.43 | 0.83 | 0.2748 | 0 | 0 | 0 | 5.24
| 8 | 52.5 | 1 | 0 | 0 | 0 | 0 | 0 | 0.43 | 0.83 | 0.132 | 0 | 0 | 0 | 5.19
| 9 | 52.5 | 1 | 0 | 0 | 0 | 0 | 0 | 0.43 | 0.83 | 0.234 | 0 | 0 | 0 | 5.97
| 10 | 52.5 | 1 | 0 | 0 | 0 | 0 | 0 | 0.43 | 0.83 | 0.0912 | 0 | 0 | 0 | 6.54
| 11 | 52.5 | 1 | 0 | 0 | 0 | 0 | 0 | 0.43 | 0.83 | 0.1932 | 0 | 0 | 0 | 6.8